## abbreviations
Fibre: Type
BCSF | Brass-coated steel fibre
CCSF | Copper-coated steel fibre
ChSF | Chopped steel fibre
CrF | Crimped fibre
FG | Fibreglass
HyF | Hybrid fibre
IF | Industrial fibre with a cone at each end
PE | Polyethylene fibre
PE:SC | Polythelene fibre-steel cord (1:1) composition
RIFT | Recycled industrial fibre from tyre
SF | Steel fibre
SF:PVA | Steel fibres and polyvinyl alcohol (PVA) fibre composition
SHF | Steel hooked fibre
SSF | Steel straight fibre
StSF | Stainless steel fibre
STwF | Steel twisted fibre
SyF | Synthetic fibre
Matrix designation
concrete | Plain concrete
FRC | Fibre-reinforced concrete
HPFRC | High performance fibre reinforced concrete
HSFRC | High strength fibre reinforced concrete
HyFRC | Hybrid fibre reinforced concrete
mortar | Plain mortar
UHPC | Ultra high performance concrete
SCUHPC | Self-consolidated UHPC
UHPFRC | Ultra high performance fibre reinforced concrete
Fibre: Corrosion status
CI | Corrosion inhibitor used in matrix to enhance corrosion resistance
PCorr | Pre-corroded
PU | Pre-corroded, unwashed
PW | Pre-corroded but washed
UCorr | Uncorroded
Fibre: Other
AR | Fibre aspect ratio
L | Fibre length
Ø | Fibre dia meter
Δh | Height of triangle
Specimen: Crack condition
PC | Pre-cracked
UC | Uncracked
Corrosion Environment
3% NaCl sol | 3% NaCl solution
3% NaCl/wt.cement | 3% NaCl per weight of cement
3.4% Cl- sol | 3.4% Cl- solution
3.5 g/l NaCl fog | 3.5 g/l NaCl fog
3.5% SO42- sol | 3.5% SO42- solution
4M NaCl sol | 4 molar NaCl soution
5.1% Cl- TEA sol | 5.1% Cl- solution with Triethanolamine (C6H15NO3) inhibitor
ExtME | Extreme Marine Environment
NaCl:H2O=3:97(wt.) | NaCl : water weight ratio is 3:97
Corrosion Process
AccConImm | Accelerated continuous immersion using current potential
AccImm | Accelerated immersion using current potential
ContImm | Continuous Immersion (non-accelerated)
HWC | High water-cement ratio used to corrode fast
Ibottom | Specimen bottom was immersed in corrosion solution
Ptop | Corrosion solution ponded at top surface of the specimen
W&D | Wet and Dry cycle
W&Df | Wet and Dry fortnightly cycle
W&Di | Wet and Dry intermittent cycle
W&Dm | Wet and Dry monthly cycle
W&Dw | Wet and Dry weekly cycle
W(xd)&D(yd) | Wet (x day) and Dry (y day) cycle

## data
Year | Reference | Fibre Quantity | Fibre Type | Fibre corrosion status prior to cast | Fibre Size (mm) | Aspect ratio | Fibre fy (MPa) | Fibre E (GPa) | Matrix designation | Mixer Type | Mixer Capacity | Concrete fc (MPa) | Concrete fct (MPa) | Specimen Shape | Specimen Size (mm) | Number of Observations | Specimen Crack Condition | Tests for corrosion evaluation | Pre-cracking controlled by Loading | Pre-cracking controlled by Crack Width (mm) | Pre-Crack position | minimum dimension of specimen/fibre length | Corrosion Exposure Duration | Corrosion Environment | Corrosion Process
1999 | O’neil & Devlin (1999) | 0.04 mass ratio | BCSF (K), StSF (P), ChSF (M), FG (N, O) | UCorr | Ø 0.41 x L 19 (BCSF), Ø 0.33 x L 25.4 (StSF), (0.25 x 0.56) x L 25.5 (ChSF), (0.25 x 0.56) x L 25.5 (FG) | 46.3414634146341, 76.969696969697, 102, | not reported | not reported | FRC | not reported | not reported | 51.1 - 52.2 | 5.09 - 6.72 (BCSF), 4.21 - 6.54 (StSF), 6.62 - 7.16 (ChSF), 6.62 - 7.16 (FG) | Reinforced beam | 229 x 229 x 1,143 | 2 (BCSF), 2 (StSF), 2 (ChSF), 4 (FG) | UC | Flexural toughness | not applicable for UC | not applicable for UC | not applicable for UC | 12.5 (BCSF), 9.09 (StSF, ChSF, FG) | 18 years | ExtME | ContImm
1999 | O’neil & Devlin (1999) | 0.01 mass ratio | BCSF, StSF, ChSF, FG | UCorr | Ø Not Available x L 25.4 |  | not reported | not reported | FRC | not reported | not reported | 52.3, 55.4 | 2.21 - 6.43 | Cylinder | Ø102 x 204 | 15 (compression), 15 (splitting tensile) | UC | Compression, Splitting | not applicable for UC | not applicable for UC | not applicable for UC | 5.26 (BCSF), 3.94 (StSF), 3.92 (ChSF), 3.94 (FG) | 18 years | ExtME | ContImm
2005 | Granju & Balouch (2005) | 40 kg/m3 | SHF | UCorr | Ø 0.8 x L 60 | 75 | not reported | not reported | FRC | not reported | not reported | 40 | not reported | Unsealed cracked prism, Sealed cracked prism | 100 x 100 x 500 | 7 (unsealed), 7 (sealed) | PC at 3 locations | Flexural | loaded up to crack opening 0.8mm | 0.8 (loading), 0.5 (unloading) | uncertain | 1.666667 | 1 year | 3.5g/l NaCl fog | W&Dw
2007 | Graybeal & Tanesi (2007) | 2% by volume (6.2% by weight) | SF | UCorr | Ø 0.2 x L 12.7 | 63.5 | not reported | not reported | UHPC | not reported | 0.03 (at least) | not reported | not reported | Cylinder | Ø102 x 76 | 12specimens x 6depth= 72 | UC | RCPT, Cl ion acid test at 13, 25, 38, 51, 64, 76mm depth from ponded surface | not applicable for UC | not applicable for UC | not applicable for UC | 8.031496 | 90 days | 3% NaCl sol | Ptop
2009 | Graeff et al. (2009) | 2% by mass (IF), 6% by mass (RIFT) | IF, RIFT | UCorr | AR 1/54 (IF), L 3 to 11 (RIFT) | 54 | 1100 | not reported | FRC | not reported | not reported | 62 | 5 (flexural) | Prism with 25mm notch, Cube | 150 x 150 x 550 (Prism), 150 x 150 x 150 (Cube) | not reported | UC | Visualization, Flexural, Compressive | not applicable for UC | not applicable for UC | not applicable for UC | 50 - 14.29 (RIFT) | 5 months | 3% NaCl sol | W(4d)&D(3d)
2010 | Balauch et al. (2010) | 40 kg/m3 | SSF, SHF | UCorr | Ø 0.17 x L 13 (SSF), Ø 0.5 x L 30 (SHF) | 76.4705882352941, 60 | not reported | not reported | FRC | not reported | not reported | not reported | not reported | Half-cut prism | 100 x 100 x 250 | 11 (depth of a SSF specimen), 11 (depth of a SHF specimen) | UC | Counting corroded fibres at surface up to 1mm depth | not applicable for UC | not applicable for UC | not applicable for UC | 7.69 (SSF), 3.33 (SHF) | 7 months | 35g/l NaCl fog | W&Dw
2011 | Mihashi et al. (2011) | 1.5% by volume | PE | UCorr | Ø 0.012 x L 6 |  | 2580 | 73 | FRCC |  |  | - | - | Beam with a single polished rebar embedded at 20mm depth from bottom surface | 100 x 100 x 400 | 1 | UC | corrosion was measured by current measurement (Faraday’s electromagnetism law of induction) | not applicable for UC | not applicable for UC | not applicable for UC | ??? | 1 year | 3% NaCl sol | Ibottom
2011 | Mihashi et al. (2011) | 0.75% PE and 0.75% SC by volume | PE:SC | UCorr | Ø 0.012 x L 6 (PF) Ø 0.4 x L 32 (SF) |  | 2850 | 200 | HFRCC |  |  | - | - | Beam with a single polished rebar embedded at 20mm depth from bottom surface | 100 x 100 x 400 | 1 | UC | corrosion was measured by current measurement (Faraday’s electromagnetism law of induction) | not applicable for UC | not applicable for UC | not applicable for UC | ??? | 1 year | 3% NaCl sol | Ibottom
2013 | Hashimoto et al. (2013) | 2% by volume | SSF | UCorr | Ø 0.2 x L 15 | 75 | not reported | not reported | UHPFRC | not reported | not reported | not reported | 30 kN flexural load | Prism with a 30 mm deep groove at midspan tension zone | 100 x 100 x 400 | 6 (0.1mm initial crack width), 6 (0.5 mm initial crack width), 6 (1mm initial crack width) | PC | Flexural, microscopic view on fibre surface extracted from various depth, Chloride ion ingress test by EPMA analysis | loaded up to design crack openings | 0.1, 0.5, 1mm | certain at mids-pan | 6.666667 | 3 and 6 months | 3.4% Cl- sol | Ibottom (Immersed in Cl- solution up to a height of 5mm from top surface of notch at 20 or 300 C.)
2013 | Sadeghi-Pouya et al. (2013) | 40 kg/m3 | SF | UCorr | - |  | - | - | HPFRC |  |  | 70 – 87 | 10.34 - 19.43 | Cube, Cylinder, Prism | 100 x 100 x 100 (cube), Ø150 x 300 (cylinder), 510 x 100 x 100 (prism) | - | UC | Compressive, Splitting tensile, Flexural | not applicable for UC | not applicable for UC | not applicable for UC | - | 1 month | 3% NaCl/wt.cement | AccImm
2014 | Anandan et al. (2014) | 1.5% by volume | SHF | UCorr | Ø 0.75 x L 60 | 80 | - | - | FRC |  |  | 43.7 ~ 49.8 | 2.64 - 3.31 | Cube, Prism | 100 x 100 x 100 (cube), 500 x 100 x 100 (prism) | - | PC | Compressive, Flexural | 40 and 60% of ultimate load at 28-day age | - | uncertain | 1.666667 | 6 months | 3% Cl- sol | W&Dm
2015 | Abbas et al. (2015) | 1, 3, 6% by volume | CCSF | UCorr | Ø 0.2 x L (8, 12, 16) | 40, 60, 80 | 2850 | - | UHPC | high shear pan mixer | 120 litre | [150 - 160) = 12 nos; [160 - 170) = 9 nos; [170 - 180) = 9 nos | 9.4 - 39.8 (splitting) | Cylinder, Prism | Ø75 x 150 (compressive), Ø75 x 150 (splitting), 100 x 100 x 400 (flexural), Ø100 x 50 (RCPT), Ø100 x 75 (ponding) | 12, 12, 3, 10, 6 | UC | Compressive, splitting tensile, flexural strengths, RCPT, salt ponding | not applicable for UC | not applicable for UC | not applicable for UC | 4.69, 6.25, 9.375 (comp, split); 6.25, 8.33, 12.5 (flexure, RPT, ponding) | 1, 3, 5, 6 months (immersion), 6 hours (RCPT), 0 and 180 days (ponding) | 3, 3.5 and 10% Cl- sol | Ptop, ContImm (cube, prism)
2015 | Alizade et al. (2015) | 2% by volume | SHF | UCorr, PCorr | Ø 0.8 x L 50 | 62.5 | not reported | not reported | FRC |  |  | not reported | 6.99 - 10.69 (flexural, UCorr), 4.81 (flexural, PCorr) | Prism | 75 x 37.5 x 450 | 3, 3 | PC | Flexural strength | loaded up to 3mm deflection at mid-span for PC | not measured | uncertain | 0.75 | 2 and 6 months | 3.5% Cl- and 3.5% SO42- sol | HWC and W&Df (Ucorr), W(3d)&D(3d) (PCorr)
2015 | Alizade et al. (2015) | 2% by volume | SHF | UCorr | Ø 0.8 x L 50 |  | not reported | not reported | FRC |  |  | not reported | 6.99 - 10.69 (flexural, UCorr) | Cylinder | Ø75 x 150 | ??? | UC | Compressive | not applicable for UC | not applicable for UC | not applicable for UC | 0.75 | 2 and 6 months | 3.5% Cl- and 3.5% SO42- sol | W&Df (UCorr)
2015 | Alizade et al. (2015) | 2% by volume | CrF | UCorr, PCorr | Ø 0.3 x L 20 | 66.66667 | not reported | not reported | FRC |  |  | not reported | 8.42 - 10.86 (flexural, UCorr), 7.04 - 7.81 (flexural, PCorr) | Prism | 75 x 12.5 x 300 (UCorr, PCorr), 75 x 37.5 x 450 (UCorr) | 3, 3, 3 | UC, PC PC | Flexural strength | loaded up to 3mm deflection at mid-span for PC | not measured | uncertain | 0.625 (75x12.5x300), 1.876 (75x37.5x450) | 2 and 6 months (UCorr), 3 months (PCorr) | 3.5% Cl- and 3.5% SO42- sol | W&Df (UCorr), W(3d)&D(3d) (PCorr)
2015 | Alizade et al. (2015) | 2% by volume | CrF | UCorr | Ø 0.3 x L 20 |  | not reported | not reported | FRC |  |  | not reported | 8.42 - 10.86 (flexural, UCorr) | Cylinder | Ø75 x 150 | - | UC | Compressive | not applicable for UC | not applicable for UC | not applicable for UC | ??? | 2 and 6 months | 3.5% Cl- and 3.5% SO42- sol | W&Df (UCorr)
2015 | Alizade et al. (2015) | Single | SHF | 12.5% PU, 50% PU | Ø (0.74 ~ 0.78) x L 50, Ø (0.32 ~ 0.64) x L 50, Embedment length = 25 | 62.5, 156.25, 78.125 | not reported | not reported | Mortar |  |  | not reported | 32.96 - 43.69 (estimated average pull-out stress for 12.5% PU) fibre broke at pull-out stress (50% PU) | Single fibre embedded in cylinder aligned to loading direction | Ø50 x 50 | 4, 4 | - | Fibre pull-out | - | - | - | 2 | until 12.5, 50% weight loss. | - | W&Di
2015 | Berrocal et al. (2015) | 0.5%(SF):0.35%(HyF), 0.15% (HyF), 0.75% (SyF-PVA) by volume | SF, HyF, SyF | UCorr | Ø 0.55 x L 35 (SF), Ø 0.2 x L 18 (HyF), Ø 0.66 x L 30 (SyF-PVA) | 63.6363636363636, 90, 45.4545454545455 | 1100 (SF), 1000 (HyF), 800 (SyF-PVA) | 210 (SF), 30 (HyF), 29 (SyF-PVA) | UHPC |  |  | 61 (SF), 57.7 (HyF), 57.4 (SyF-PVA) | not reported | Reinforced (3Ø10) beam, Cube, Cylinder (RCPT), Prism | 100 x 180 x 1100 (RC beam), 150 x 150 x 150 (cube), Ø100 x 50 (cylinder), 150 x 150 x 550 (prism) | 3+3+3 (UC: loading (a): SF+HyF+SyF), 4+4+4 (PC: loading (b): SF+HyF+SyF), 4+4 (PC: loading (c): SF+HyF), 4 (PC: loading (d): SF) | UC, PC | Three-point load bending, RCPT, Half-cell potential monitoring (non-destructive test) | (a) not-loaded; (b) loaded once to develop crack, then not-loaded; (c) 5 times cyclic loaded, then not-loaded; (d) sustained loaded after precracking | 0.1, 0.2, 0.3, 0.4 (before unloading) 0.02 ~ 0.06 (after unloading) | uncertain | 3.33 - 8.33 (2.86 - Beams only) | 18 weeks (UC-loading (a)), 20 weeks (PC-loading (b),(c)), 22 weeks (PC-loading (d)). | 10% Cl- solution | W(2w)&D(2w)
2015 | Blunt et al. (2015) | 0.5%(SHF-1):0.8(SHF-2):0.2%(PVA) by volume | SHF-1:SHF-2:PVA | UCorr | Ø 0.55 x L 30 (SHF-1), Ø 0.75 x L 60 (SHF-2), Ø 0.04 x L 8 (PVA) | 54.5454545454545, 80, 200 | 1100 (SHF-1), 1050 (SHF-2), 1600 (PVA) | 200 (SHF-1, SHF-2), 43 (PVA) | HyFRC |  |  | not reported | 9.61 (estimated) | Un-reinforced beam Reinforced beam | 152 x 152 x 608 | 3 (un-reinforced), 6 (reinforced) | PC | four point bending, measuring corrosion potential (non-destructive test), chemical test utilizing nitric acid | 5 times cyclic loaded (maximum load in a cycle = 42.3 kN) | < 0.0106 | uncertain | 5.076, 2.564, 19.231 | 9 months | #REF! | #REF!
2015 | Hwang et al. (2015) | 2% by volume | SF | UCorr | Ø 0.39 x L 15 | 38.46154 | not reported | not reported | Mortar |  |  | not reported | not reported | Cylinder | Ø50 x 150 | 3 (chemical test) | UC | chemical test utilizing nitric acid, RCPT and Half-cell test | not applicable for UC | not applicable for UC | not applicable for UC | 3.333333 | 100 days (chemical test); 6 h (RCPT) | 4M NaCl sol (chemical test); 3% NaCl (RCPT) | ConImm
2015 | Tran et al. (2015) | 2% by volume | SHF, STwF (3 ribs/length) | UCorr without CI in matrix, UCorr with 25 l/m3 CI in matrix | Ø 0.375 x L 30 (SHF), Ø 0.3 x L 30 (STwF) | 80, 100 | 2311 (SHF), 2428 (STwF) | 200 (SHF), 200 (STwF) | HSFRC | Hobart type | 20 litre | 90 (mortar matrix strength only, HSFRC strength is not reported) | 7 (SHF), 10 (STwF) | Dog bone | 50 x 25 | For both SHF, and STwF: 3 (UC without CI), 3 (UC with CI), 3 (PC without CI), 3 (PC with CI) | UC, PC | direct tensile test, half-cell test, electrical resistivity measurement, stereoscope microscope observation | loading up to 0.1% tensile strain | not reported | uncertain | 0.8333333 | up to 105 W(8h)&D(16h) cycle | 3.5% Cl- sol | W(8h)&D(16h) at 70% humidity and 200 C
2016 | Masmoudi & Bouaziz (2016) | not reported | SF | UCorr | not reported |  | 1000 | 210 | Concrete |  |  | 32.1 | 2.8 | Reinforced beam | 150 x 200 x 2050 | 8 | UC | Flexural strength, average crack width, SEM micrographs | not applicable for UC | not applicable for UC | not applicable for UC | - | 28 days | 5.1% Cl- sol, 5.1% Cl- TEA sol | ConImm
2020 | Yoo et al. (2020a) | Single | SSF | UCorr, PU, PW | Ø 0.3 x L 30 Embedment length = 10, 20 in to both part of Dog bone, embedment angle = 00, 450 | 100 | 2500 | 200 | UHPC | Hobart type | not reported | 150 | 6.4 (estimated average pull-out) | #REF! | 25 x 25 | 5 (UCorr), 20 (PU, 5 for each degree corrosion), 20 (PW, 5 for each degree corrosion) | UC | SEM, AFM (roughness), Fibre pull-out | not applicable for UC | not applicable for UC | not applicable for UC | 3.75, 7.5 | Until 2, 5, 10, and 15% fibre weight loss prior to cast | 3.5% NaCl sol | #REF!
2020 | Yoo et al. (2020b) | 2% by volume | SSF | PU, PW | Ø 0.3 x L 30 | 100 | 2580 | 200 | SCUHPC | Hobart type | not reported | 150 | 15 | Dog bone | 30 x 13 | not reported (but same author cast 5 for each type of variables in similar type of work.) | UC | SEM-EDS, Direct tensile test | not applicable for UC | not applicable for UC | not applicable for UC | 0.4333333 | Until 2, 4, 6, and 8% fibre weight loss prior to cast | 3.5% Cl- sol | #REF!
2020 | Yoo et al. (2020c) | 2% by volume | SSF | UCorr | Ø 0.3 x L 30 | 100 | 2580 | 200 | UHPFRC | Hobart type | not reported | 150 | 15 | Dog bone | 30 x 13 | not reported (but same author cast 5 for each type of variables in similar type of work.) | UC, PC | SEM-EDS, Direct tensile test | loaded up to 0.45% tensile strain | 0.002 - 0.05 | uncertain | 0.4333333 | 20 weeks | 3.5% Cl- sol | W&Dw
2021 | Yoo et al. (2021) | 2% by volume | SSF | UCorr | Ø 0.3 x L 30 Embedment length = 10, 20 in to both part of Dog bone (pull-out) | 100 | 2580 | 200 | UHPFRC | Hobart type | not reported | 150 | 6.4 (average pull-out), 11 (average fct) | #REF! | 25 x 25 (pull-out) 30 x 13 (direct tensile) with 7.5 mm notch | 5 to 6 (pull-out, each variable) | UC, PC (pull-out) | SEM-EDS, Fibre pull-out, Direct tensile test | - | 0.15, 0.5 (pull-out slip before immersion) 0.02 - 0.5 (direct tensile) | certain at middle | 1.875, 3.75 (pull-out) 0.43 (direct tensile) | 4 weeks (pull-out, PC) 4 weeks (direct tensile, PC) | 3.5% NaCl sol | ConImm (pull-out)
Notes for Data Table
[1] | salt ponding technique producing electrochemical cell using embedded rebar as electrodes; salt solution was replaced weekly by vaccuming out; Continuously cured in salt solution, but dried weekly one hour during change of salt solution.
[2] | Corrosion dust was washed immersing in absolute alcohol for 5 mins; then they were cleaned with a wiper applied along the longitudinal direction.
[3] | ASTM G109
[4] | Dog bone shape was splitted into two equal part during casting using a thin polythelene film at the centre of the mould.

## mix ingredient details
Reference | Matrix designation | Type
|  | Binder | Coarse Ag | Fine Ag | Liquid | Admixture | Fibre
O’neil & Devlin (1999) | FRC | Cement | Limestone | Sand | Water | Water reduced admixture | BCSF, StSF, ChSF, FG
Granju & Balouch (2005) | FRC | Cement | Gravel | Sand | Water | - | SF
Graybeal & Tanesi (2007) | UHPC | Cement, Silica fume | - | Fine sand, ground quartz | Water | Superplasticizer, Accelerator | SF
Graeff et al. (2009) | FRC | Cement, GGBS, Secondary constituents, Calcium Sulphate | 14mm Crushed Aggregate | Sand | Water | Additive, Superplasticizer | IF, RIFT
Balauch et al. (2010) | FRC | Cement | Gravel | Sand | Water | - | SSF, SHF
Mihashi et al. (2011) | FRC | [5 empty] | PF
Mihashi et al. (2011) | HPFRC | [5 empty] | PF:SF
Hashimoto et al. (2013) | UHPFRC | Cement, Silica fume | - | Silica sand | Water | Superplasticizer | SSF
Sadeghi-Pouya et al. (2013) | UPFRC | Cement/ Cement:Silica fume/ Cement:Fly ash/ Cement:GGBS | Crushed limestone (≤10mm) | Natural siliceous sand | 3% NaCl solution | Superplasticizer | SF
Anandan et al. (2014) | FRC | Cement, GGBS in various proportion | Crushed granite (12 - 20mm) | Manufactured sand | Water?, Corrosion inhibitor | Superplasticizer | SHF
Abbas et al. (2015) | UHPC | Cement, Silica fume | - | Quartz sand, Quartz powder | - | Superplasticizer | CCSF
Alizade et al. (2015) | FRC | Cement | - | Sand | Water | Superplasticizer | SHF, CrF, CrF(PC)
Berrocal st al. (2015) | UHPC | Cement | Crushed stone | Sand, limestone filler | Water | Superplasticiser, Air entrainer | HySF
Blunt et al. (2015) | HyFRC | Cement | Gravel | Fine aggregate | Water | - | SF:PVA
Hwang et al. (2015) | Mortar | Cement | - | Sand | Water |  | SF
Tran et al. (2015) | HSFRC | Cement, Fly ash, Silica fume | - | Sand | Water | Calcium nitrate (inhibitor), Superplasticizer | SHF
Masmoudi & Bouaziz (2016) | [6 empty] | SF
Yoo et al. (2020a) | UHPC | [5 empty] | SSF, SSF(PU), SSF(PW)
Yoo et al. (2020b) | SCUHPC | Cement, Silica fume | - | Silica sand, Silica flower | Water | Superplasticizer | SSF(PU), SSF(PU)

## data analysis
Table: Analysis for Fig. S1(a)
Compressive strength, f'c | # observation | % observation
32.1 | 8
40 | 14
150 | 60
151 - 173 | 43
51.1 - 52.2 | 10
52.3, 55.4 | 30
61 | 15
57.7 | 11
57.4 | 4
60 | 12
[above is calcuated for uniform bins below.]
[20 - 30) | 0 | 0
[30 - 40) | 22 | 7.746479
[40 - 50) | 0 | 0
[50 - 60) | 55 | 19.3662 |  |  | Fig. S1(a)
[60 - 70) | 27 | 9.507042
[70 - 80) | 0 | 0
[80 - 90) | 0 | 0
[90 - 100) | 0 | 0
[100 - 110) | 0 | 0
[110 - 120) | 0 | 0
[120 - 130) | 0 | 0
[130 - 140) | 0 | 0
[140 - 150) | 0 | 0
[150 - 160) | 108 | 38.02817
[160 - 170) | 36 | 12.67606
[170 - 180) | 36 | 12.67606
Total | 284
Table: Analysis for Fig. S1(b)
Type of fibre | # publication | % | # observations | % observation
Brass-coated steel fibre (BCSF) | 1 | 3.571429 | 17 | 3.908046
Copper-coated steel fibre (CCSF) | 1 | 3.571429 | 43 | 9.885057 | Fig. S1(b)
Chopped steel fibre (ChSF) | 1 | 3.571429 | 17 | 3.908046
Crimped fibre (CrF) | 1 | 3.571429 | 9 | 2.068966
Fbre glass (FG) | 1 | 3.571429 | 19 | 4.367816
Hybrid fibre (HyF) | 1 | 3.571429 | 11 | 2.528736
Industrial fibre with a cone at each end (IF) | 1 | 3.571429 | 3 | 0.6896552
Recycled industrial fibre from tyre (RIFT) | 1 | 3.571429 | 3 | 0.6896552
Steel fibre mixing with or without other type of fibre (SF) | 5 | 17.85714 | 101 | 23.21839
Synthetic fibre (SyF) | 2 | 7.142857 | 16 | 3.678161
Steel straight fibre (SSF) | 4 | 14.28571 | 104 | 23.90805
Steel hooked fibre (SHF) | 7 | 25 | 63 | 14.48276
Steel twisted fibre (STwF) | 1 | 3.571429 | 12 | 2.758621
Stainless steel fibre (StSF) | 1 | 3.571429 | 17 | 3.908046
Total | 28 |  | 435
Table: Analaysis for Fig. S1(c)
Fibre aspect ratio | # observation | % observation
[35 - 45) | 56 | 10.29412
[45 - 60) | 103 | 18.93382 |  |  | Fig. S1(c)
[60 - 70) | 150 | 27.57353
[70 - 80) | 95 | 17.46324
[80 - 90] | 33 | 6.066176
[100 - 150) | 90 | 16.54412
[150 - 200] | 17 | 3.125
Total | 544
Table: Analysis for Fig. S1(d)
% Fibre by volume | # observation | % observation
1% mass | 10 | 2.277904
4% mass | 30 | 6.833713
<1% vol | 108 | 24.60137
1.5% vol | 43 | 9.794989
2% vol | 162 | 36.90205
3% vol | 43 | 9.794989
6% vol | 43 | 9.794989
Total | 439
Table: Analysis for Fig. S1(e) |  |  |  |  | Fig. S1(d)
Fibre corrosion condition prior to cast | # publication | % | # observation | % observation
Pre-Corroded | 2 | 8.333333 | 6 | 1.452785
Pre-corroded Unwashed | 3 | 12.5 | 33 | 7.990315
Pre-corroded Washed | 2 | 8.333333 | 25 | 6.053269
Uncorroded | 17 | 70.83333 | 349 | 84.50363
Total | 24 |  | 413
Table: Analysis for Fig. S1(f)
minimum dimension of specimen/fibre length | # observation | % observation
0.43 | 5 | 0.9615385
0.625 | 6 | 1.153846
0.75 | 6 | 1.153846
0.83 | 24 | 4.615385
1.67 | 14 | 2.692308
1.875 | 10 | 1.923077
1.876 | 3 | 0.5769231
2 | 8 | 1.538462
2.564 | 9 | 1.730769 |  |  | Fig. S1(e)
2.857143 | 33 | 6.346154
3.33 | 14 | 2.692308
3.75 | 45 | 8.653846
3.75 | 10 | 1.923077
4.6875 | 24 | 4.615385
5.076 | 9 | 1.730769
5.26 | 30 | 5.769231
6.25 | 43 | 8.269231
6.67 | 18 | 3.461538
7.5 | 45 | 8.653846
7.69 | 11 | 2.115385
8.03 | 72 | 13.84615
8.333333 | 19 | 3.653846
9.09 | 8 | 1.538462
9.375 | 24 | 4.615385
12.5 | 21 | 4.038462
19.231 | 9 | 1.730769
Total | 520
[Above is calculated for uniform distribution below.]
[0.43 - 0.75] |  | 3.269231 |  |  | Fig. S1(f)
(0.75 - 1.5] |  | 4.615385
(1.5 - 3] |  | 14.80769
(3 - 4.5] |  | 13.26923
(4.5 - 6] |  | 12.11538
(6 - 7.5] |  | 20.38462
(7.5 - 9] |  | 21.15385
(9 - 10.5] |  | 4.615385
(10.5 - 12] |  | 4.615385
(12 - 20] |  | 5.769231
Table: Analysis for Fig. S1(g)
PC and UC specimens | # observation | % observation
Pre-cracked (PC) | 125 | 29.06977
Uncracked (UC) | 305 | 70.93023 |  |  | Fig. S1(g)
Total | 430
Table: Analysis for Fig. S1(h)
Corrosion technique | # observation | % observation
Immersion (non-accelerated) | 71 | 27.41313
Immersion (accelerated) | 12 | 4.633205
Wet and dry cycle | 176 | 67.95367
Total | 259
Table: Analsyis for Fig. S1(i)
Corrosion evaluation |  |  | # observation | % observation
[1] | Chemical test using Nitric acid |  | 72 | 29.5082
[2] | Chloride ion ingress test |  | 3 | 1.229508 | Fig. S1(h)
[3] | Half-cell potential |  | 27 | 11.06557
[4] | Counting surface corrosion spot |  | 22 | 9.016393
[5] | Visualization and SEM |  | 120 | 49.18033
Total |  |  | 244
Table: Analysis for Fig. S1(j)
Effect of corrosion evaluation |  |  | # observation | % observation
[1] | Compression |  | 36 | 18
[2] | Flexural |  | 110 | 55
[3] | Splitting tensile |  | 30 | 15
[4] | Direct tensile |  | 12 | 6
[5] | Fibre pull-out |  | 12 | 6
Total |  |  | 200
Fig. S1(i)
Fig. S1(j)